## Sheet1
Cell barcode | Dataset | Batch date | Cycle life | Charging policy | c1 | percent | c2
EL150800460514 | Prim. Test | 2017-05-12 | 1852 | 3.6C(80%)-3.6C | 3.6 | 80 | 3.6
EL150800460486 | Train | 2017-05-12 | 2160 | 3.6C(80%)-3.6C | 3.6 | 80 | 3.6
EL150800460623 | Prim. Test | 2017-05-12 | 2237 | 3.6C(80%)-3.6C | 3.6 | 80 | 3.6
EL150800464977 | Train | 2017-05-12 | 1434 | 4C(80%)-4C | 4 | 80 | 4
EL150800464865 | Prim. Test | 2017-05-12 | 1709 | 4C(80%)-4C | 4 | 80 | 4
EL150800464883 | Train | 2017-05-12 | 1074 | 4.4C(80%)-4.4C | 4.4 | 80 | 4.4
EL150800463886 | Prim. Test | 2017-05-12 | 636 | 4.8C(80%)-4.8C | 4.8 | 80 | 4.8
EL150800465027 | Train | 2017-05-12 | 870 | 4.8C(80%)-4.8C | 4.8 | 80 | 4.8
EL150800460468 | Prim. Test | 2017-05-12 | 1054 | 5.4C(40%)-3.6C | 5.4 | 40 | 3.6
EL150800463882 | Train | 2017-05-12 | 788 | 5.4C(40%)-3.6C | 5.4 | 40 | 3.6
EL150800463838 | Prim. Test | 2017-05-12 | 880 | 5.4C(50%)-3C | 5.4 | 50 | 3
EL150800453113 | Train | 2017-05-12 | 719 | 5.4C(50%)-3C | 5.4 | 50 | 3
EL150800460653 | Prim. Test | 2017-05-12 | 862 | 5.4C(50%)-3.6C | 5.4 | 50 | 3.6
EL150800460522 | Train | 2017-05-12 | 857 | 5.4C(50%)-3.6C | 5.4 | 50 | 3.6
EL150800453240 | Prim. Test | 2017-05-12 | 691 | 5.4C(60%)-3C | 5.4 | 60 | 3
EL150800464881 | Train | 2017-05-12 | 788 | 5.4C(60%)-3C | 5.4 | 60 | 3
EL150800464002 | Prim. Test | 2017-05-12 | 534 | 5.4C(60%)-3.6C | 5.4 | 60 | 3.6
EL150800463871 | Train | 2017-05-12 | 559 | 5.4C(60%)-3.6C | 5.4 | 60 | 3.6
EL150800460477 | Prim. Test | 2017-05-12 | 1014 | 5.4C(70%)-3C | 5.4 | 70 | 3
EL150800460630 | Train | 2017-05-12 | 1017 | 5.4C(70%)-3C | 5.4 | 70 | 3
EL150800460617 | Prim. Test | 2017-05-12 | 854 | 5.4C(80%)-5.4C | 5.4 | 80 | 5.4
EL150800460659 | Train | 2017-05-12 | 870 | 5.4C(80%)-5.4C | 5.4 | 80 | 5.4
EL150800463198 | Prim. Test | 2017-05-12 | 842 | 6C(30%)-3.6C | 6 | 30 | 3.6
EL150800460507 | Train | 2017-05-12 | 860 | 6C(30%)-3.6C | 6 | 30 | 3.6
EL150800460644 | Prim. Test | 2017-05-12 | 917 | 6C(40%)-3C | 6 | 40 | 3
EL150800460615 | Train | 2017-05-12 | 709 | 6C(40%)-3C | 6 | 40 | 3
EL150800460481 | Prim. Test | 2017-05-12 | 876 | 6C(40%)-3.6C | 6 | 40 | 3.6
EL150800460640 | Train | 2017-05-12 | 731 | 6C(40%)-3.6C | 6 | 40 | 3.6
EL150800460436 | Prim. Test | 2017-05-12 | 757 | 6C(50%)-3C | 6 | 50 | 3
EL150800460525 | Train | 2017-05-12 | 742 | 6C(50%)-3C | 6 | 50 | 3
EL150800460622 | Prim. Test | 2017-05-12 | 703 | 6C(50%)-3.6C | 6 | 50 | 3.6
EL150800460506 | Train | 2017-05-12 | 704 | 6C(50%)-3.6C | 6 | 50 | 3.6
EL150800460601 | Prim. Test | 2017-05-12 | 648 | 6C(60%)-3C | 6 | 60 | 3
EL150800453773 | Train | 2017-05-12 | 617 | 6C(60%)-3C | 6 | 60 | 3
EL150800460642 | Prim. Test | 2017-05-12 | 625 | 7C(30%)-3.6C | 7 | 30 | 3.6
EL150800463229 | Train | 2017-05-12 | 966 | 7C(30%)-3.6C | 7 | 30 | 3.6
EL150800460647 | Prim. Test | 2017-05-12 | 1051 | 7C(40%)-3C | 7 | 40 | 3
EL150800460618 | Train | 2017-05-12 | 702 | 7C(40%)-3C | 7 | 40 | 3
EL150800460636 | Prim. Test | 2017-05-12 | 651 | 7C(40%)-3.6C | 7 | 40 | 3.6
EL150800460485 | Train | 2017-05-12 | 616 | 7C(40%)-3.6C | 7 | 40 | 3.6
EL150800460656 | Prim. Test | 2017-05-12 | 599 | 8C(15%)-3.6C | 8 | 15 | 3.6
EL150800460518 | Train | 2017-06-30 | 300 | 1C(4%)-6C | 1 | 4 | 6
EL150800460605 | Prim. Test | 2017-06-30 | 148 | 2C(10%)-6C | 2 | 10 | 6
EL150800460602 | Train | 2017-06-30 | 438 | 2C(2%)-5C | 2 | 2 | 5
EL150800460673 | Prim. Test | 2017-06-30 | 335 | 2C(7%)-5.5C | 2 | 7 | 5.5
EL150800460655 | Train | 2017-06-30 | 444 | 3.6C(22%)-5.5C | 3.6 | 22 | 5.5
EL150800460635 | Prim. Test | 2017-06-30 | 480 | 3.6C(2%)-4.85C | 3.6 | 2 | 4.85
EL150800460634 | Train | 2017-06-30 | 511 | 3.6C(30%)-6C | 3.6 | 30 | 6
EL150800460451 | Prim. Test | 2017-06-30 | 561 | 3.6C(9%)-5C | 3.6 | 9 | 5
EL150800460466 | Train | 2017-06-30 | 477 | 4C(13%)-5C | 4 | 13 | 5
EL150800460510 | Prim. Test | 2017-06-30 | 458 | 4C(31%)-5C | 4 | 31 | 5
EL150800463208 | Train | 2017-06-30 | 483 | 4C(40%)-6C | 4 | 40 | 6
EL150800460449 | Prim. Test | 2017-06-30 | 485 | 4C(4%)-4.85C | 4 | 4 | 4.85
EL150800460478 | Train | 2017-06-30 | 494 | 4.4C(24%)-5C | 4.4 | 24 | 5
EL150800460480 | Prim. Test | 2017-06-30 | 487 | 4.4C(47%)-5.5C | 4.4 | 47 | 5.5
EL150800440551 | Train | 2017-06-30 | 461 | 4.4C(55%)-6C | 4.4 | 55 | 6
EL150800460652 | Prim. Test | 2017-06-30 | 502 | 4.4C(8%)-4.85C | 4.4 | 8 | 4.85
EL150800460603 | Train | 2017-06-30 | 489 | 4.65C(19%)-4.85C | 4.65 | 19 | 4.85
EL150800463245 | Prim. Test | 2017-06-30 | 513 | 4.65C(44%)-5C | 4.65 | 44 | 5
EL150800460501 | Train | 2017-06-30 | 527 | 4.65C(69%)-6C | 4.65 | 69 | 6
EL150800460597 | Prim. Test | 2017-06-30 | 495 | 4.8C(80%)-4.8C | 4.8 | 80 | 4.8
EL150800460611 | Train | 2017-06-30 | 461 | 4.8C(80%)-4.8C | 4.8 | 80 | 4.8
EL150800460596 | Prim. Test | 2017-06-30 | 471 | 4.8C(80%)-4.8C | 4.8 | 80 | 4.8
EL150800460614 | Train | 2017-06-30 | 468 | 4.9C(27%)-4.75C | 4.9 | 27 | 4.75
EL150800460610 | Prim. Test | 2017-06-30 | 509 | 4.9C(61%)-4.5C | 4.9 | 61 | 4.5
EL150800460604 | Train | 2017-06-30 | 498 | 4.9C(69%)-4.25C | 4.9 | 69 | 4.25
EL150800460527 | Prim. Test | 2017-06-30 | 481 | 5.2C(10%)-4.75C | 5.2 | 10 | 4.75
EL150800460608 | Train | 2017-06-30 | 492 | 5.2C(37%)-4.5C | 5.2 | 37 | 4.5
EL150800460631 | Prim. Test | 2017-06-30 | 519 | 5.2C(50%)-4.25C | 5.2 | 50 | 4.25
EL150800460641 | Train | 2017-06-30 | 520 | 5.2C(58%)-4C | 5.2 | 58 | 4
EL150800460492 | Prim. Test | 2017-06-30 | 499 | 5.2C(66%)-3.5C | 5.2 | 66 | 3.5
EL150800460628 | Train | 2017-06-30 | 463 | 5.2C(71%)-3C | 5.2 | 71 | 3
EL150800460528 | Prim. Test | 2017-06-30 | 535 | 5.6C(25%)-4.5C | 5.6 | 25 | 4.5
EL150800460511 | Train | 2017-06-30 | 478 | 5.6C(38%)-4.25C | 5.6 | 38 | 4.25
EL150800460649 | Prim. Test | 2017-06-30 | 465 | 5.6C(47%)-4C | 5.6 | 47 | 4
EL150800460627 | Train | 2017-06-30 | 459 | 5.6C(58%)-3.5C | 5.6 | 58 | 3.5
EL150800460526 | Prim. Test | 2017-06-30 | 499 | 5.6C(5%)-4.75C | 5.6 | 5 | 4.75
EL150800460513 | Train | 2017-06-30 | 429 | 5.6C(65%)-3C | 5.6 | 65 | 3
EL150800460473 | Prim. Test | 2017-06-30 | 466 | 6C(20%)-4.5C | 6 | 20 | 4.5
EL150800460498 | Train | 2017-06-30 | 462 | 6C(31%)-4.25C | 6 | 31 | 4.25
EL150800460474 | Prim. Test | 2017-06-30 | 457 | 6C(40%)-4C | 6 | 40 | 4
EL150800460613 | Train | 2017-06-30 | 487 | 6C(4%)-4.75C | 6 | 4 | 4.75
EL150800460678 | Prim. Test | 2017-06-30 | 429 | 6C(52%)-3.5C | 6 | 52 | 3.5
EL150800460599 | Prim. Test | 2017-06-30 | 713 | 6C(60%)-3C | 6 | 60 | 3
EL150800737329 | Sec. test | 2018-04-12 | 1009 | 5C(67%)-4C | 5 | 67 | 4
EL150800737313 | Sec. test | 2018-04-12 | 1063 | 5.3C(54%)-4C | 5.3 | 54 | 4
EL150800737280 | Sec. test | 2018-04-12 | 1115 | 5.6C(36%)-4.3C | 5.6 | 36 | 4.3
EL150800739476 | Sec. test | 2018-04-12 | 1048 | 5.6C(19%)-4.6C | 5.6 | 19 | 4.6
EL150800737213 | Sec. test | 2018-04-12 | 828 | 5.6C(36%)-4.3C | 5.6 | 36 | 4.3
EL150800737229 | Sec. test | 2018-04-12 | 667 | 3.7C(31%)-5.9C | 3.7 | 31 | 5.9
EL150800737307 | Sec. test | 2018-04-12 | 1836 | 4.36C(80%)-4.36C | 4.36 | 80 | 4.36
EL150800737233 | Sec. test | 2018-04-12 | 828 | 5C(67%)-4C | 5 | 67 | 4
EL150800737270 | Sec. test | 2018-04-12 | 1039 | 5.3C(54%)-4C | 5.3 | 54 | 4
EL150800737277 | Sec. test | 2018-04-12 | 1078 | 4.36C(80%)-4.36C | 4.36 | 80 | 4.36
EL150800737276 | Sec. test | 2018-04-12 | 817 | 5.6C(19%)-4.6C | 5.6 | 19 | 4.6
EL150800737314 | Sec. test | 2018-04-12 | 932 | 5.6C(36%)-4.3C | 5.6 | 36 | 4.3
EL150800737319 | Sec. test | 2018-04-12 | 816 | 5.6C(19%)-4.6C | 5.6 | 19 | 4.6
EL150800737387 | Sec. test | 2018-04-12 | 858 | 5.6C(36%)-4.3C | 5.6 | 36 | 4.3
EL150800737386 | Sec. test | 2018-04-12 | 876 | 5.9C(15%)-4.6C | 5.9 | 15 | 4.6
EL150800737345 | Sec. test | 2018-04-12 | 1638 | 4.36C(80%)-4.36C | 4.36 | 80 | 4.36
EL150800737378 | Sec. test | 2018-04-12 | 1315 | 5.3C(54%)-4C | 5.3 | 54 | 4
EL150800737274 | Sec. test | 2018-04-12 | 1146 | 5.6C(19%)-4.6C | 5.6 | 19 | 4.6
EL150800737275 | Sec. test | 2018-04-12 | 1155 | 5.6C(36%)-4.3C | 5.6 | 36 | 4.3
EL150800737315 | Sec. test | 2018-04-12 | 813 | 5C(67%)-4C | 5 | 67 | 4
EL150800737366 | Sec. test | 2018-04-12 | 772 | 3.7C(31%)-5.9C | 3.7 | 31 | 5.9
EL150800737285 | Sec. test | 2018-04-12 | 1002 | 5.9C(60%)-3.1C | 5.9 | 60 | 3.1
EL150800737368 | Sec. test | 2018-04-12 | 825 | 5C(67%)-4C | 5 | 67 | 4
EL150800737259 | Sec. test | 2018-04-12 | 989 | 5.3C(54%)-4C | 5.3 | 54 | 4
EL150800737287 | Sec. test | 2018-04-12 | 1028 | 5.6C(19%)-4.6C | 5.6 | 19 | 4.6
EL150800737251 | Sec. test | 2018-04-12 | 850 | 5.6C(36%)-4.3C | 5.6 | 36 | 4.3
EL150800737234 | Sec. test | 2018-04-12 | 541 | 3.7C(31%)-5.9C | 3.7 | 31 | 5.9
EL150800737320 | Sec. test | 2018-04-12 | 858 | 5.9C(15%)-4.6C | 5.9 | 15 | 4.6
EL150800737380 | Sec. test | 2018-04-12 | 935 | 5.3C(54%)-4C | 5.3 | 54 | 4
EL150800737279 | Sec. test | 2018-04-12 | 731 | 5.9C(60%)-3.1C | 5.9 | 60 | 3.1
EL150800737304 | Sec. test | 2018-04-12 | 1284 | 5C(67%)-4C | 5 | 67 | 4
EL150800737350 | Sec. test | 2018-04-12 | 1158 | 5.3C(54%)-4C | 5.3 | 54 | 4
EL150800739477 | Sec. test | 2018-04-12 | 1093 | 5.6C(19%)-4.6C | 5.6 | 19 | 4.6
EL150800737365 | Sec. test | 2018-04-12 | 923 | 5.6C(36%)-4.3C | 5.6 | 36 | 4.3
EL150800737334 | Sec. test | 2018-04-12 | 1935 | 5C(67%)-4C | 5 | 67 | 4
EL150800737361 | Sec. test | 2018-04-12 | 1156 | 5.3C(54%)-4C | 5.3 | 54 | 4
EL150800737390 | Sec. test | 2018-04-12 | 796 | 5.6C(19%)-4.6C | 5.6 | 19 | 4.6
EL150800739495 | Sec. test | 2018-04-12 | 786 | 5.6C(36%)-4.3C | 5.6 | 36 | 4.3
EL150800737369 | Sec. test | 2018-04-12 | 940 | 5.3C(54%)-4C | 5.3 | 54 | 4
EL150800739484 | Sec. test | 2018-04-12 | 1801 | 4.36C(80%)-4.36C | 4.36 | 80 | 4.36